## Todic_Data
T (K) | P (MPa) | WHSV (NL/(gcat h)) | Inlet H2/CO (mol/mol) | F(kmol/hr) | Outlet H2/CO (mol/mol) | PCO (MPa) | PH2 (MPa) | PH2O (MPa) | SC1 (%) | SC2 (%) | SC3 (%) | SC4 (%) | SC5+ (%) | S_CO2 (%) | XCO (%) | (–RCO) (mol CO/(gcat s)) | TOS (h)
493 | 1.5 | 8 | 2.1 | 0.005 | 2.1 | 0.37 | 0.77 | 0.3 | 7.09 | 0.88 | 2.61 | 2.79 | 86.63 | 0.38 | 45.5 | 0.0525 | 173
493 | 1.5 | 6.3 | 2.1 | 0.0039375 | 2.1 | 0.34 | 0.7 | 0.39 | 7.11 | 0.96 | 2.67 | 2.8 | 86.46 | 0.54 | 54.6 | 0.0496 | 197
493 | 1.5 | 14 | 2.1 | 0.00875 | 2.1 | 0.43 | 0.91 | 0.14 | 8.35 | 0.99 | 2.9 | 2.98 | 84.78 | 0.34 | 24.3 | 0.0492 | 221
493 | 1.5 | 5.6 | 1.4 | 0.0035 | 1 | 0.57 | 0.59 | 0.3 | 4.8 | 0.69 | 2.34 | 2.46 | 89.71 | 0.55 | 34.1 | 0.0356 | 246
493 | 1.5 | 8 | 2.1 | 0.005 | 2.1 | 0.38 | 0.79 | 0.27 | 7.54 | 0.95 | 2.72 | 2.85 | 85.93 | 0.41 | 41.3 | 0.0476 | 293
493 | 1.5 | 3.6 | 1.4 | 0.00225 | 0.9 | 0.56 | 0.48 | 0.42 | 4.36 | 0.7 | 2.37 | 2.57 | 90.01 | 0.94 | 42.3 | 0.0283 | 318
493 | 2.5 | 15 | 2.1 | 0.009375 | 2.1 | 0.7 | 1.47 | 0.26 | 8.24 | 1.07 | 3.46 | 3.33 | 83.9 | 0.37 | 26 | 0.0563 | 342
493 | 2.5 | 6.1 | 2.1 | 0.0038125 | 2.1 | 0.55 | 1.14 | 0.69 | 6.32 | 1.07 | 3.14 | 3.19 | 86.27 | 0.48 | 56.7 | 0.0498 | 367
493 | 1.5 | 8 | 2.1 | 0.005 | 2.1 | 0.38 | 0.79 | 0.28 | 7.9 | 0.99 | 2.92 | 3.02 | 85.17 | 0.37 | 43.2 | 0.0499 | 117
478 | 1.5 | 3.7 | 2.1 | 0.0023125 | 2.1 | 0.38 | 0.78 | 0.29 | 6.4 | 0.91 | 3.04 | 3.08 | 86.57 | 0.31 | 43.1 | 0.0233 | 158
478 | 1.5 | 7.4 | 2.1 | 0.004625 | 2.1 | 0.44 | 0.92 | 0.12 | 7.02 | 0.85 | 2.97 | 3.02 | 86.14 | 0.24 | 23.1 | 0.0251 | 181
478 | 1.5 | 1.9 | 2.1 | 0.0011875 | 2.1 | 0.3 | 0.62 | 0.5 | 5.56 | 0.95 | 2.98 | 3.1 | 87.42 | 0.59 | 62.3 | 0.0176 | 209
478 | 1.5 | 4.9 | 1.4 | 0.0030625 | 1.3 | 0.6 | 0.75 | 0.13 | 5.52 | 0.71 | 2.79 | 2.85 | 88.13 | 0.42 | 18 | 0.0167 | 231
478 | 1.5 | 3.7 | 2.1 | 0.0023125 | 2.1 | 0.4 | 0.82 | 0.24 | 6.73 | 0.89 | 2.98 | 2.99 | 86.41 | 0.3 | 37.4 | 0.0203 | 253
478 | 1.5 | 1.7 | 1.4 | 0.0010625 | 0.9 | 0.56 | 0.53 | 0.37 | 3.82 | 0.68 | 2.58 | 2.72 | 90.21 | 0.59 | 39.6 | 0.0129 | 278
478 | 1.5 | 1 | 1.4 | 0.000625 | 0.8 | 0.53 | 0.42 | 0.49 | 3.43 | 0.74 | 2.73 | 2.79 | 90.31 | 1.14 | 48.1 | 0.00908 | 303
493 | 1.5 | 8 | 2.1 | 0.005 | 2.1 | 0.39 | 0.8 | 0.29 | 7.95 | 1.06 | 1.98 | 3.14 | 85.87 | 0.4 | 43.4 | 0.0498 | 125
503 | 1.5 | 11.3 | 2.1 | 0.0070625 | 2 | 0.38 | 0.77 | 0.29 | 10.3 | 1.36 | 3.6 | 3.85 | 80.94 | 0.6 | 43.3 | 0.0711 | 148
503 | 1.5 | 20 | 2.1 | 0.0125 | 2 | 0.44 | 0.9 | 0.13 | 12.1 | 1.48 | 4.13 | 4.17 | 78.16 | 0.49 | 23.5 | 0.0683 | 171
503 | 2.5 | 22.5 | 2.1 | 0.0140625 | 2 | 0.71 | 1.45 | 0.27 | 11 | 1.39 | 4.18 | 4.05 | 79.42 | 0.43 | 27.6 | 0.0903 | 198
503 | 2.5 | 11.5 | 2.1 | 0.0071875 | 2.1 | 0.57 | 1.18 | 0.63 | 8.44 | 1.24 | 3.49 | 3.74 | 83.09 | 0.55 | 52.5 | 0.0877 | 222
503 | 1.5 | 11.3 | 2.1 | 0.0070625 | 2.1 | 0.38 | 0.78 | 0.27 | 10.4 | 1.46 | 3.79 | 4.09 | 80.24 | 0.63 | 41.6 | 0.0683 | 249
503 | 1.5 | 18.1 | 1.4 | 0.0113125 | 1.2 | 0.61 | 0.75 | 0.11 | 8.68 | 1.2 | 3.67 | 3.7 | 82.75 | 0.66 | 15.7 | 0.0535 | 270
503 | 1.5 | 5.4 | 1.4 | 0.003375 | 0.9 | 0.56 | 0.51 | 0.36 | 6.66 | 1.03 | 3.13 | 3.41 | 85.77 | 1.18 | 39.6 | 0.0401 | 293
503 | 2.5 | 18.1 | 1.4 | 0.0113125 | 1.2 | 1.03 | 1.23 | 0.21 | 9.32 | 1.3 | 4.17 | 4.16 | 81.06 | 0.62 | 16 | 0.0544 | 317
503 | 2.5 | 4.8 | 1.4 | 0.003 | 0.8 | 0.92 | 0.73 | 0.74 | 5.4 | 1 | 3.18 | 3.34 | 87.09 | 1.25 | 44.6 | 0.0402 | 366